## LiF
xQ | xQ_err | yQ | yQ_err | zQ | zQ_err | vec_u | vec_v | h | k | l | n | d_hkl | theta | wavelength
-0.003366 | 0.0001140185 | 0.0290565 | 5.736166e-05 | 0.02925081 | 0.0005080499 | -0.2180816 | 1.882557 | 0 | 2 | 1 | 5 | 1.802271e-10 | 0.7853982 | 2.548796e-10
-0.012771 | 0.0001315979 | 0.0228195 | 6.34603e-05 | 0.02615011 | 0.0001737097 | -0.9883494 | 1.766004 | -1 | 2 | 1 | 6 | 1.645241e-10 | 0.7853982 | 2.326722e-10
0.0062865 | 4.24151e-05 | 0.022671 | 5.932023e-05 | 0.02352646 | 0.0002180811 | 0.5778722 | 2.08398 | 1 | 2 | 2 | 9 | 1.343333e-10 | 0.7853982 | 1.89976e-10
-0.007623 | 2.925286e-05 | 0.016335 | 4.115778e-05 | 0.01802616 | 9.291867e-05 | -1.100833 | 2.358929 | -1 | 5 | 1 | 27 | 7.755739e-11 | 0.7853982 | 1.096827e-10
0.0008415 | 3.638538e-05 | 0.0161865 | 6.267721e-05 | 0.01620836 | 0.001202832 | 0.1465218 | 2.81839 | 0 | 3 | 1 | 10 | 1.274398e-10 | 0.7853982 | 1.802271e-10
-0.0227205 | 4.040632e-05 | 0.0133155 | 5.366116e-05 | 0.02633484 | 5.120218e-05 | -1.738574 | 1.018903 | -3 | 1 | 2 | 14 | 1.077063e-10 | 0.7853982 | 1.523197e-10
0.0156915 | 3.354733e-05 | 0.012969 | 5.005577e-05 | 0.02035726 | 5.326308e-05 | 1.83784 | 1.518972 | 2 | 3 | 1 | 14 | 1.077063e-10 | 0.7853982 | 1.523197e-10
0.009207 | 3.063924e-05 | 0.0076725 | 4.111354e-05 | 0.01198483 | 4.596255e-05 | 2.776534 | 2.313778 | 3 | 5 | 1 | 35 | 6.811943e-11 | 0.7853982 | 9.633543e-11
-0.0163845 | 2.594396e-05 | 0.0079695 | 4.653756e-05 | 0.0182199 | 3.443069e-05 | -2.322446 | 1.129649 | -5 | 1 | 2 | 30 | 7.35774e-11 | 0.7853982 | 1.040542e-10
-0.029106 | 4.803196e-05 | 0.003762 | 8.974724e-05 | 0.02934812 | 4.941261e-05 | -1.875997 | 0.2424758 | -2 | 0 | 1 | 5 | 1.802271e-10 | 0.7853982 | 2.548796e-10
0.022473 | 0.0002487657 | 0.004059 | 0.0002579295 | 0.02283662 | 0.0002530736 | 2.169962 | 0.3919314 | 2 | 1 | 1 | 6 | 1.645241e-10 | 0.7853982 | 2.326722e-10
0.0092565 | 3.110922e-05 | -0.000792 | 3.741463e-05 | 0.009290321 | 3.127324e-05 | 4.510001 | -0.3858824 | 9 | -1 | 2 | 86 | 4.345661e-11 | 0.7853982 | 6.145692e-11
-0.016533 | 3.665727e-05 | -0.0007425 | 5.205771e-05 | 0.01654966 | 3.673157e-05 | -2.774264 | -0.1245927 | -3 | 0 | 1 | 10 | 1.274398e-10 | 0.7853982 | 1.802271e-10
-0.0230175 | 6.186411e-05 | -0.0054945 | 0.0005120253 | 0.02366421 | 0.000136956 | -2.095589 | -0.5002375 | -2 | -1 | 1 | 6 | 1.645241e-10 | 0.7853982 | 2.326722e-10
0.0158895 | 5.493299e-05 | -0.0060885 | 8.447341e-05 | 0.01701605 | 6.375913e-05 | 2.53858 | -0.9727268 | 5 | -1 | 2 | 30 | 7.35774e-11 | 0.7853982 | 1.040542e-10
0.0007425 | 3.38622e-05 | -0.0094545 | 3.629823e-05 | 0.009483611 | 0.0004628834 | 0.3478464 | -4.429244 | 1 | -9 | 2 | 86 | 4.345661e-11 | 0.7853982 | 6.145692e-11
-0.00792 | 3.351981e-05 | -0.009504 | 4.087903e-05 | 0.01237144 | 5.941263e-05 | -2.251877 | -2.702252 | -5 | -5 | 2 | 54 | 5.484135e-11 | 0.7853982 | 7.755739e-11
-0.0133155 | 4.609945e-05 | -0.01584 | 4.810856e-05 | 0.02069319 | 7.348678e-05 | -1.516813 | -1.804387 | -3 | -2 | 2 | 17 | 9.774186e-11 | 0.7853982 | 1.382279e-10
0.006138 | 4.313041e-05 | -0.015939 | 4.018141e-05 | 0.01708001 | 0.0001129024 | 0.9741776 | -2.529719 | 1 | -5 | 1 | 27 | 7.755739e-11 | 0.7853982 | 1.096827e-10
-0.003762 | 8.681676e-05 | -0.0223245 | 4.797133e-05 | 0.02263926 | 0.0002975918 | -0.3685269 | -2.186916 | -1 | -2 | 2 | 9 | 1.343333e-10 | 0.7853982 | 1.89976e-10

## NaCl
xQ | xQ_err | yQ | yQ_err | zQ | zQ_err | vec_u | vec_v | h | k | l | n | d_hkl | theta | wavelength
0.005742 | 1.591494e-05 | 0.0227205 | 1.353556e-05 | 0.02343484 | 5.58732e-05 | 0.5312262 | 2.102007 | 1 | 2 | 2 | 9 | 1.88e-10 | 0.7853982 | 2.658721e-10
-0.0132165 | 1.133674e-05 | 0.022473 | 1.349595e-05 | 0.02607128 | 2.559569e-05 | -1.027804 | 1.747652 | -1 | 3 | 1 | 11 | 1.700524e-10 | 0.7853982 | 2.404904e-10
-0.003762 | 6.154803e-06 | 0.0179685 | 7.771445e-06 | 0.01835809 | 3.762561e-05 | -0.5262933 | 2.513743 | -1 | 5 | 2 | 30 | 1.029718e-10 | 0.7853982 | 1.456242e-10
0.0004455 | 7.036805e-06 | 0.0163845 | 9.771545e-06 | 0.01639056 | 0.0003593582 | 0.0760463 | 2.796814 | 0 | 3 | 1 | 10 | 1.783525e-10 | 0.7853982 | 2.522285e-10
-0.0079695 | 6.014778e-06 | 0.016335 | 9.685469e-06 | 0.0181754 | 2.074336e-05 | -1.134465 | 2.3253 | -1 | 5 | 1 | 27 | 1.085419e-10 | 0.7853982 | 1.535014e-10
0.0069795 | 6.137382e-06 | 0.014553 | 9.654525e-06 | 0.01614011 | 2.104548e-05 | 1.224418 | 2.553043 | 1 | 5 | 1 | 27 | 1.085419e-10 | 0.7853982 | 1.535014e-10
-0.0145035 | 6.915017e-06 | 0.014454 | 1.518271e-05 | 0.02047607 | 1.663614e-05 | -1.681977 | 1.676237 | -3 | 3 | 2 | 22 | 1.202452e-10 | 0.7853982 | 1.700524e-10
0.014949 | 9.620499e-06 | 0.0131175 | 1.296776e-05 | 0.01988822 | 1.490085e-05 | 1.821862 | 1.598653 | 2 | 3 | 1 | 14 | 1.507353e-10 | 0.7853982 | 2.13172e-10
-0.0222255 | 1.872168e-05 | 0.01287 | 1.644976e-05 | 0.02568287 | 2.100561e-05 | -1.770724 | 1.025363 | -2 | 1 | 1 | 6 | 2.30252e-10 | 0.7853982 | 3.256256e-10
-0.0105435 | 1.024101e-05 | 0.0104445 | 1.929598e-05 | 0.01484092 | 2.16853e-05 | -2.149595 | 2.129411 | -2 | 2 | 1 | 9 | 1.88e-10 | 0.7853982 | 2.658721e-10
0.0028215 | 9.748877e-06 | 0.010395 | 1.071665e-05 | 0.01077111 | 4.066786e-05 | 1.038842 | 3.827312 | 1 | 4 | 1 | 18 | 1.329361e-10 | 0.7853982 | 1.88e-10
0.0086625 | 5.725101e-06 | 0.00792 | 8.569939e-06 | 0.01173735 | 9.70411e-06 | 2.715715 | 2.48294 | 5 | 5 | 2 | 54 | 7.675068e-11 | 0.7853982 | 1.085419e-10
-0.016137 | 1.429276e-05 | 0.0078705 | 1.868503e-05 | 0.01795404 | 1.695093e-05 | -2.34668 | 1.144546 | -5 | 1 | 2 | 30 | 1.029718e-10 | 0.7853982 | 1.456242e-10
0.010098 | 9.042745e-06 | 0.0038115 | 1.066111e-05 | 0.01079338 | 9.897681e-06 | 3.70355 | 1.397908 | 7 | 3 | 2 | 62 | 7.162807e-11 | 0.7853982 | 1.012974e-10
-0.0175725 | 1.293757e-05 | 0.0037125 | 1.262587e-05 | 0.01796038 | 1.320969e-05 | -2.553859 | 0.5395477 | -5 | 1 | 2 | 30 | 1.029718e-10 | 0.7853982 | 1.456242e-10
0.0084645 | 6.258713e-06 | -0.0002475 | 1.014127e-05 | 0.008468118 | 6.265729e-06 | 4.924476 | -0.1439905 | 5 | 0 | 1 | 26 | 1.106095e-10 | 0.7853982 | 1.564255e-10
-0.015939 | 7.627403e-06 | -0.0003465 | 1.032513e-05 | 0.01594277 | 7.630704e-06 | -2.8581 | -0.0621326 | -3 | 0 | 1 | 10 | 1.783525e-10 | 0.7853982 | 2.522285e-10
0.0026235 | 1.575267e-05 | -0.002574 | 1.342411e-05 | 0.003675354 | 2.053305e-05 | 7.833641 | -7.685837 | 8 | -15 | 1 | 290 | 3.311922e-11 | 0.7853982 | 4.683765e-11
-0.010098 | 1.449315e-05 | -0.0026235 | 1.350893e-05 | 0.01043323 | 1.491204e-05 | -3.947992 | -1.025704 | -4 | -1 | 1 | 18 | 1.329361e-10 | 0.7853982 | 1.88e-10
0.0146025 | 1.133145e-05 | -0.005346 | 9.934271e-06 | 0.01555033 | 1.19008e-05 | 2.737615 | -1.002245 | 5 | -1 | 2 | 30 | 1.029718e-10 | 0.7853982 | 1.456242e-10
-0.0216315 | 1.072898e-05 | -0.005247 | 1.37032e-05 | 0.02225877 | 1.123206e-05 | -2.17969 | -0.528712 | -2 | -1 | 1 | 6 | 2.30252e-10 | 0.7853982 | 3.256256e-10
0.006633 | 6.03569e-06 | -0.0065835 | 1.031313e-05 | 0.009345542 | 1.188311e-05 | 3.195457 | -3.17161 | 3 | -3 | 1 | 19 | 1.293905e-10 | 0.7853982 | 1.829858e-10
-0.0140085 | 7.07651e-06 | -0.0065835 | 1.017094e-05 | 0.01547839 | 8.539625e-06 | -2.648145 | -1.244534 | -5 | -1 | 2 | 30 | 1.029718e-10 | 0.7853982 | 1.456242e-10
0.0002475 | 6.132735e-06 | -0.008217 | 1.219795e-05 | 0.008220727 | 0.0004045273 | 0.1524384 | -5.060956 | 0 | -5 | 1 | 26 | 1.106095e-10 | 0.7853982 | 1.564255e-10
-0.007722 | 7.56158e-06 | -0.008217 | 9.117745e-06 | 0.01127601 | 1.230082e-05 | -2.609038 | -2.776284 | -5 | -3 | 2 | 38 | 9.149288e-11 | 0.7853982 | 1.293905e-10
-0.0037125 | 7.789457e-06 | -0.009702 | 8.516542e-06 | 0.01038804 | 2.358023e-05 | -1.463405 | -3.824366 | -3 | -4 | 2 | 29 | 1.047322e-10 | 0.7853982 | 1.481137e-10
-0.012672 | 5.832689e-06 | -0.014058 | 1.101519e-05 | 0.01892636 | 1.35406e-05 | -1.681627 | -1.865555 | -3 | -2 | 2 | 17 | 1.367901e-10 | 0.7853982 | 1.934504e-10
0.005346 | 9.132623e-06 | -0.0142065 | 1.735742e-05 | 0.01517908 | 4.70209e-05 | 1.046623 | -2.781305 | 1 | -3 | 1 | 11 | 1.700524e-10 | 0.7853982 | 2.404904e-10

## Si
xQ | xQ_err | yQ | yQ_err | zQ | zQ_err | vec_u | vec_v | h | k | l | n | d_hkl | theta | wavelength
-0.004653 | 1.770897e-05 | 0.031482 | 1.17064e-05 | 0.031824 | 8.116032e-05 | -0.2645736 | 1.790094 | -1 | 2 | 2 | 9 | 1.81e-10 | 0.7853982 | 2.559727e-10
-0.0017325 | 8.625081e-06 | 0.0251955 | 1.197784e-05 | 0.025255 | 0.0001744013 | -0.1418323 | 2.062646 | 0 | 2 | 1 | 5 | 2.42837e-10 | 0.7853982 | 3.434234e-10
-0.007623 | 1.086765e-05 | 0.025146 | 1.389708e-05 | 0.02627606 | 4.71128e-05 | -0.5854083 | 1.931087 | -1 | 2 | 2 | 9 | 1.81e-10 | 0.7853982 | 2.559727e-10
0.0053955 | 1.11482e-05 | 0.02475 | 1.466495e-05 | 0.02533128 | 6.818767e-05 | 0.4395529 | 2.016298 | 1 | 2 | 2 | 9 | 1.81e-10 | 0.7853982 | 2.559727e-10
-0.014751 | 1.328701e-05 | 0.024552 | 1.470524e-05 | 0.0286425 | 2.784978e-05 | -0.9877382 | 1.644021 | -1 | 3 | 1 | 11 | 1.637207e-10 | 0.7853982 | 2.31536e-10
0.012771 | 0.0001149238 | 0.021681 | 0.001269062 | 0.02516275 | 0.002146943 | 1.051728 | 1.785492 | 1 | 2 | 1 | 6 | 2.216788e-10 | 0.7853982 | 3.135012e-10
0.0027225 | 1.007827e-05 | 0.0218295 | 1.743414e-05 | 0.02199862 | 0.0001401501 | 0.2797727 | 2.243269 | 1 | 2 | 2 | 9 | 1.81e-10 | 0.7853982 | 2.559727e-10
-0.012078 | 1.354379e-05 | 0.0217305 | 1.774502e-05 | 0.02486147 | 3.468044e-05 | -1.014313 | 1.824932 | -1 | 2 | 1 | 6 | 2.216788e-10 | 0.7853982 | 3.135012e-10
-0.0218295 | 1.511599e-05 | 0.021582 | 1.690741e-05 | 0.03069706 | 2.253681e-05 | -1.312062 | 1.297186 | -3 | 3 | 2 | 22 | 1.15768e-10 | 0.7853982 | 1.637207e-10
-0.0047025 | 1.998685e-05 | 0.0196515 | 1.86003e-05 | 0.02020631 | 8.025756e-05 | -0.5577942 | 2.330993 | -1 | 5 | 2 | 30 | 9.913778e-11 | 0.7853982 | 1.40202e-10
0.009999 | 1.030958e-05 | 0.0193545 | 1.992486e-05 | 0.02178478 | 3.992151e-05 | 1.044474 | 2.021729 | 1 | 2 | 1 | 6 | 2.216788e-10 | 0.7853982 | 3.135012e-10
-0.0193545 | 1.677869e-05 | 0.019107 | 3.081605e-05 | 0.02719695 | 3.474217e-05 | -1.406673 | 1.388685 | -3 | 3 | 2 | 22 | 1.15768e-10 | 0.7853982 | 1.637207e-10
0.0153945 | 1.203274e-05 | 0.014652 | 1.775394e-05 | 0.02125257 | 2.074407e-05 | 1.676337 | 1.595485 | 3 | 3 | 2 | 22 | 1.15768e-10 | 0.7853982 | 1.637207e-10
-0.024552 | 1.368991e-05 | 0.0143055 | 1.655098e-05 | 0.02841563 | 1.674553e-05 | -1.664728 | 0.9699727 | -3 | 1 | 2 | 14 | 1.451229e-10 | 0.7853982 | 2.052347e-10
0.012474 | 1.556964e-05 | 0.0120285 | 2.095704e-05 | 0.01732875 | 2.551075e-05 | 1.930091 | 1.861159 | 2 | 2 | 1 | 9 | 1.81e-10 | 0.7853982 | 2.559727e-10
-0.0218295 | 1.255946e-05 | 0.011781 | 1.968967e-05 | 0.02480562 | 1.64516e-05 | -1.839967 | 0.9929981 | -2 | 1 | 1 | 6 | 2.216788e-10 | 0.7853982 | 3.135012e-10
-0.0118305 | 8.455841e-06 | 0.0117315 | 1.158128e-05 | 0.016661 | 1.426155e-05 | -1.961766 | 1.945349 | -2 | 2 | 1 | 9 | 1.81e-10 | 0.7853982 | 2.559727e-10
0.0023265 | 8.629958e-06 | 0.011583 | 1.144019e-05 | 0.01181433 | 5.760694e-05 | 0.7205399 | 3.587369 | 1 | 7 | 2 | 54 | 7.389294e-11 | 0.7853982 | 1.045004e-10
-0.0180675 | 1.569479e-05 | 0.0089595 | 1.606912e-05 | 0.02016698 | 1.76018e-05 | -2.15023 | 1.066278 | -2 | 1 | 1 | 6 | 2.216788e-10 | 0.7853982 | 3.135012e-10
0.008514 | 1.316717e-05 | 0.009009 | 2.217908e-05 | 0.01239557 | 2.69099e-05 | 2.412052 | 2.552288 | 5 | 5 | 2 | 54 | 7.389294e-11 | 0.7853982 | 1.045004e-10
0.01584 | 1.131018e-05 | 0.0076725 | 1.740063e-05 | 0.01760037 | 1.410526e-05 | 2.384981 | 1.155225 | 5 | 1 | 2 | 30 | 9.913778e-11 | 0.7853982 | 1.40202e-10
-0.0249975 | 8.230936e-06 | 0.007227 | 1.525998e-05 | 0.02602123 | 9.338748e-06 | -1.949994 | 0.5637606 | -2 | 1 | 1 | 6 | 2.216788e-10 | 0.7853982 | 3.135012e-10
0.022176 | 1.124936e-05 | 0.0048015 | 2.343771e-05 | 0.02268985 | 1.2341e-05 | 2.164326 | 0.4686152 | 2 | 1 | 1 | 6 | 2.216788e-10 | 0.7853982 | 3.135012e-10
0.010197 | 7.991467e-06 | 0.0047025 | 1.475964e-05 | 0.01122908 | 1.049731e-05 | 3.472262 | 1.601286 | 7 | 3 | 2 | 62 | 6.896107e-11 | 0.7853982 | 9.752568e-11
-0.0308385 | 1.690303e-05 | 0.0043065 | 2.577316e-05 | 0.03113774 | 1.728195e-05 | -1.813224 | 0.253211 | -2 | 1 | 1 | 6 | 2.216788e-10 | 0.7853982 | 3.135012e-10
-0.019602 | 1.045571e-05 | 0.0044055 | 1.414893e-05 | 0.02009096 | 1.092858e-05 | -2.34792 | 0.5276891 | -5 | 1 | 2 | 30 | 9.913778e-11 | 0.7853982 | 1.40202e-10
0.0157905 | 9.509913e-06 | 0.001881 | 1.265912e-05 | 0.01590214 | 9.628728e-06 | 2.844377 | 0.3388287 | 3 | 1 | 1 | 11 | 1.637207e-10 | 0.7853982 | 2.31536e-10
-0.024849 | 7.940393e-06 | 0.001386 | 1.829832e-05 | 0.02488762 | 8.005715e-06 | -2.083259 | 0.1161977 | -2 | 0 | 1 | 5 | 2.42837e-10 | 0.7853982 | 3.434234e-10
0.008514 | 8.808533e-06 | 0.000396 | 1.471507e-05 | 0.008523204 | 8.83507e-06 | 4.891978 | 0.2275338 | 5 | 0 | 1 | 26 | 1.064911e-10 | 0.7853982 | 1.506011e-10
-0.017919 | 2.296354e-05 | -9.9e-05 | 2.841192e-05 | 0.01791927 | 2.296404e-05 | -2.614648 | -0.01444557 | -5 | 0 | 2 | 29 | 1.008326e-10 | 0.7853982 | 1.425988e-10
0.0023265 | 8.475335e-06 | -0.0021285 | 1.254354e-05 | 0.00315327 | 1.426619e-05 | 9.417046 | -8.615595 | 19 | -17 | 2 | 654 | 2.123298e-11 | 0.7853982 | 3.002797e-11
0.0124245 | 1.004295e-05 | -0.002475 | 1.273591e-05 | 0.01266862 | 1.035844e-05 | 3.381046 | -0.6735151 | 7 | -1 | 2 | 54 | 7.389294e-11 | 0.7853982 | 1.045004e-10
-0.011583 | 7.962137e-06 | -0.0026235 | 1.300916e-05 | 0.01187639 | 8.489847e-06 | -3.552575 | -0.804643 | -7 | -1 | 2 | 54 | 7.389294e-11 | 0.7853982 | 1.045004e-10
-0.021483 | 1.555467e-05 | -0.00297 | 1.844185e-05 | 0.02168733 | 1.576223e-05 | -2.261005 | -0.3125813 | -5 | -1 | 2 | 30 | 9.913778e-11 | 0.7853982 | 1.40202e-10
0.0153945 | 1.121254e-05 | -0.0050985 | 1.36002e-05 | 0.01621682 | 1.208342e-05 | 2.678002 | -0.8869268 | 5 | -1 | 2 | 30 | 9.913778e-11 | 0.7853982 | 1.40202e-10
-0.0241065 | 1.351091e-05 | -0.005544 | 1.270231e-05 | 0.02473579 | 1.382311e-05 | -2.04124 | -0.4694432 | -2 | -1 | 1 | 6 | 2.216788e-10 | 0.7853982 | 3.135012e-10
0.0100485 | 1.621584e-05 | -0.009603 | 1.7654e-05 | 0.01389928 | 2.34007e-05 | 2.307088 | -2.204803 | 5 | -2 | 2 | 33 | 9.452417e-11 | 0.7853982 | 1.336774e-10
-0.0187605 | 1.451486e-05 | -0.009999 | 2.593845e-05 | 0.02125879 | 2.004503e-05 | -2.041859 | -1.088273 | -2 | -1 | 1 | 6 | 2.216788e-10 | 0.7853982 | 3.135012e-10
-0.004356 | 7.9874e-06 | -0.010197 | 1.133918e-05 | 0.01108844 | 2.771961e-05 | -1.518734 | -3.555219 | -3 | -7 | 2 | 62 | 6.896107e-11 | 0.7853982 | 9.752568e-11
0.002871 | 1.788226e-05 | -0.0122265 | 1.327553e-05 | 0.01255906 | 5.92955e-05 | 0.7939039 | -3.380936 | 1 | -7 | 1 | 51 | 7.603521e-11 | 0.7853982 | 1.0753e-10
-0.011583 | 1.2367e-05 | -0.0124245 | 1.2947e-05 | 0.01698629 | 1.859591e-05 | -1.85627 | -1.991127 | -2 | -2 | 1 | 9 | 1.81e-10 | 0.7853982 | 2.559727e-10
0.005544 | 1.083912e-05 | -0.0149985 | 2.710911e-05 | 0.01599034 | 7.413559e-05 | 0.9888588 | -2.675216 | 1 | -5 | 1 | 27 | 1.045004e-10 | 0.7853982 | 1.477859e-10
-0.014058 | 1.547441e-05 | -0.0151965 | 1.454934e-05 | 0.02070171 | 2.206389e-05 | -1.600276 | -1.729876 | -3 | -3 | 2 | 22 | 1.15768e-10 | 0.7853982 | 1.637207e-10
-0.001386 | 8.454242e-06 | -0.015543 | 1.609056e-05 | 0.01560467 | 0.0001806299 | -0.2582248 | -2.895806 | -1 | -3 | 2 | 14 | 1.451229e-10 | 0.7853982 | 2.052347e-10
-0.007128 | 8.713146e-06 | -0.0155925 | 1.093867e-05 | 0.01714452 | 2.546533e-05 | -1.123823 | -2.458363 | -1 | -5 | 1 | 27 | 1.045004e-10 | 0.7853982 | 1.477859e-10
-0.004158 | 1.281422e-05 | -0.021582 | 1.31718e-05 | 0.02197889 | 6.955808e-05 | -0.4279309 | -2.221165 | -1 | -2 | 2 | 9 | 1.81e-10 | 0.7853982 | 2.559727e-10