## LiF
xQ | xQ_err | yQ | yQ_err | zQ | zQ_err | fct | h | k | l | n | d_hkl | theta | wavelength
0.00013365 | 0.0001140185 | 0.025524675 | 5.736166e-05 | 0.01242726 | 0.01006753 | 160.9366 | 0 | 4 | 2 | 4 | 9.011354e-11 | 0.453085 | 7.889283e-11
-0.00927135 | 0.0001315979 | 0.019287675 | 6.34603e-05 | 0.009291165 | 0.0001864017 | 215.2583 | -2 | 4 | 2 | 5 | 8.226203e-11 | 0.4096042 | 6.55211e-11
0.00978615 | 4.24151e-05 | 0.019139175 | 5.932023e-05 | 0.009361144 | 0.0001235231 | 213.6491 | 2 | 4 | 2 | 5 | 8.226203e-11 | 0.4107168 | 6.568896e-11
-0.00412335 | 2.925286e-05 | 0.012803175 | 4.115778e-05 | 0.004102351 | 0.0001310954 | 243.7627 | -1 | 3 | 1 | 3 | 1.215091e-10 | 0.2960284 | 7.089415e-11
0.00434115 | 3.638538e-05 | 0.012654675 | 6.267721e-05 | 0.004062136 | 0.0001862756 | 246.1759 | 1 | 3 | 1 | 3 | 1.215091e-10 | 0.2947836 | 7.060474e-11
-0.01922085 | 4.040632e-05 | 0.009783675 | 5.366116e-05 | 0.009413626 | 4.877214e-05 | 212.458 | -4 | 2 | 2 | 5 | 8.226203e-11 | 0.4115462 | 6.581405e-11
0.01919115 | 3.354733e-05 | 0.009437175 | 5.005577e-05 | 0.009280719 | 4.160886e-05 | 215.5005 | 4 | 2 | 2 | 5 | 8.226203e-11 | 0.4094375 | 6.549594e-11
0.01270665 | 3.063924e-05 | 0.004140675 | 4.111354e-05 | 0.004054192 | 3.344017e-05 | 246.6583 | 3 | 1 | 1 | 3 | 1.215091e-10 | 0.2945366 | 7.054731e-11
-0.01288485 | 2.594396e-05 | 0.004437675 | 4.653756e-05 | 0.004201494 | 3.049548e-05 | 238.0106 | -3 | 1 | 1 | 3 | 1.215091e-10 | 0.2990604 | 7.159859e-11
-0.02560635 | 4.803196e-05 | 0.000230175 | 8.974724e-05 | 0.01249212 | 4.803844e-05 | 160.1009 | -4 | 0 | 2 | 4 | 9.011354e-11 | 0.4538666 | 7.901948e-11
0.02597265 | 0.0002487657 | 0.000527175 | 0.0002579295 | 0.012785 | 0.0002488085 | 156.4333 | 4 | 0 | 2 | 4 | 9.011354e-11 | 0.4573458 | 7.958255e-11
0.01275615 | 3.110922e-05 | -0.004323825 | 3.741463e-05 | 0.004112545 | 3.359477e-05 | 243.1584 | 3 | -1 | 1 | 3 | 1.215091e-10 | 0.2963426 | 7.096717e-11
-0.01303335 | 3.665727e-05 | -0.004274325 | 5.205771e-05 | 0.004251558 | 4.04376e-05 | 235.2079 | -3 | -1 | 1 | 3 | 1.215091e-10 | 0.3005719 | 7.194953e-11
-0.01951785 | 6.186411e-05 | -0.009026325 | 0.0005120253 | 0.009367005 | 0.0002446575 | 213.5154 | -4 | -2 | 2 | 5 | 8.226203e-11 | 0.4108096 | 6.570297e-11
0.01938915 | 5.493299e-05 | -0.009620325 | 8.447341e-05 | 0.009470151 | 6.909603e-05 | 211.1899 | 4 | -2 | 2 | 5 | 8.226203e-11 | 0.4124348 | 6.594801e-11
0.00424215 | 3.38622e-05 | -0.012986325 | 3.629823e-05 | 0.004220662 | 0.0001161591 | 236.9297 | 1 | -3 | 1 | 3 | 1.215091e-10 | 0.2996406 | 7.173333e-11
-0.00442035 | 3.351981e-05 | -0.013035825 | 4.087903e-05 | 0.004279049 | 0.0001251222 | 233.6968 | -1 | -3 | 1 | 3 | 1.215091e-10 | 0.3013964 | 7.214089e-11
-0.00981585 | 4.609945e-05 | -0.019371825 | 4.810856e-05 | 0.009523186 | 0.0001055422 | 210.0137 | -2 | -4 | 2 | 5 | 8.226203e-11 | 0.4132641 | 6.607299e-11
0.00963765 | 4.313041e-05 | -0.019470825 | 4.018141e-05 | 0.009529601 | 9.192364e-05 | 209.8724 | 2 | -4 | 2 | 5 | 8.226203e-11 | 0.4133641 | 6.608806e-11
-0.00026235 | 8.681676e-05 | -0.025856325 | 4.797133e-05 | 0.01268973 | 0.004651565 | 157.6078 | 0 | -4 | 2 | 4 | 9.011354e-11 | 0.4562229 | 7.940092e-11

## NaCl
xQ | xQ_err | yQ | yQ_err | zQ | zQ_err | fct | h | k | l | n | d_hkl | theta | wavelength
0.009459804 | 1.591494e-05 | 0.01875343 | 1.353556e-05 | 0.009003085 | 3.119794e-05 | 222.1461 | 2 | 4 | 2 | 5 | 1.15126e-10 | 0.4049424 | 9.071144e-11
-0.009498696 | 1.133674e-05 | 0.01850593 | 1.349595e-05 | 0.008856449 | 2.863344e-05 | 225.8242 | -2 | 4 | 2 | 5 | 1.15126e-10 | 0.4025175 | 9.019799e-11
-4.419643e-05 | 6.154803e-06 | 0.01400143 | 7.771445e-06 | 0.00441397 | 0.0024248 | 453.1068 | 0 | 6 | 2 | 6 | 8.917623e-11 | 0.3053881 | 5.362405e-11
0.004163304 | 7.036805e-06 | 0.01241743 | 9.771545e-06 | 0.003906602 | 2.99819e-05 | 255.9769 | 1 | 3 | 1 | 3 | 1.700524e-10 | 0.2898847 | 9.721615e-11
-0.004251696 | 6.014778e-06 | 0.01236793 | 9.685469e-06 | 0.003896497 | 2.880925e-05 | 256.6408 | -1 | 3 | 1 | 3 | 1.700524e-10 | 0.2895617 | 9.711086e-11
0.0106973 | 6.137382e-06 | 0.01058593 | 9.654525e-06 | 0.005029866 | 1.135546e-05 | 397.6249 | 4 | 4 | 2 | 6 | 9.4e-11 | 0.3225452 | 5.959253e-11
-0.0107857 | 6.915017e-06 | 0.01048693 | 1.518271e-05 | 0.005026125 | 1.630147e-05 | 397.9209 | -4 | 4 | 2 | 6 | 9.4e-11 | 0.3224458 | 5.957481e-11
0.0186668 | 9.620499e-06 | 0.009150429 | 1.296776e-05 | 0.008847528 | 1.153094e-05 | 226.0518 | 4 | 2 | 2 | 5 | 1.15126e-10 | 0.4023688 | 9.016649e-11
-0.0185077 | 1.872168e-05 | 0.008902929 | 1.644976e-05 | 0.008667001 | 2.032526e-05 | 230.7603 | -4 | 2 | 2 | 5 | 1.15126e-10 | 0.3993307 | 8.952241e-11
-0.006825696 | 1.024101e-05 | 0.006477429 | 1.929598e-05 | 0.002103104 | 2.098055e-05 | 475.4876 | -3 | 3 | 1 | 4 | 1.293905e-10 | 0.2198842 | 5.644443e-11
0.006539304 | 9.748877e-06 | 0.006427929 | 1.071665e-05 | 0.002001835 | 1.435297e-05 | 499.5416 | 3 | 3 | 1 | 4 | 1.293905e-10 | 0.2149408 | 5.519529e-11
0.0123803 | 5.725101e-06 | 0.003952929 | 8.569939e-06 | 0.003851574 | 6.345405e-06 | 259.6341 | 3 | 1 | 1 | 3 | 1.700524e-10 | 0.2881183 | 9.664032e-11
-0.0124192 | 1.429276e-05 | 0.003903429 | 1.868503e-05 | 0.003863637 | 1.545227e-05 | 258.8235 | -3 | 1 | 1 | 3 | 1.700524e-10 | 0.2885071 | 9.676708e-11
0.0138158 | 9.042745e-06 | -0.0001555714 | 1.066111e-05 | 0.004308448 | 9.043539e-06 | 464.2043 | 6 | 0 | 2 | 6 | 8.917623e-11 | 0.3022739 | 5.309406e-11
-0.0138547 | 1.293757e-05 | -0.0002545714 | 1.262587e-05 | 0.004331408 | 1.293965e-05 | 461.7436 | -6 | 0 | 2 | 6 | 8.917623e-11 | 0.3029562 | 5.321022e-11
0.0121823 | 6.258713e-06 | -0.004214571 | 1.014127e-05 | 0.003794351 | 7.175007e-06 | 263.5497 | 3 | -1 | 1 | 3 | 1.700524e-10 | 0.2862626 | 9.603501e-11
-0.0122212 | 7.627403e-06 | -0.004313571 | 1.032513e-05 | 0.003832007 | 8.45331e-06 | 260.9599 | -3 | -1 | 1 | 3 | 1.700524e-10 | 0.287486 | 9.643409e-11
0.006341304 | 1.575267e-05 | -0.006541071 | 1.342411e-05 | 0.00197721 | 2.097341e-05 | 505.7632 | 3 | -3 | 1 | 4 | 1.293905e-10 | 0.2137156 | 5.488547e-11
-0.006380196 | 1.449315e-05 | -0.006590571 | 1.350893e-05 | 0.002003239 | 2.011899e-05 | 499.1915 | -3 | -3 | 1 | 4 | 1.293905e-10 | 0.2150104 | 5.521288e-11
0.0183203 | 1.133145e-05 | -0.009313071 | 9.934271e-06 | 0.008676939 | 1.240583e-05 | 230.496 | 4 | -2 | 2 | 5 | 1.15126e-10 | 0.3994994 | 8.95582e-11
-0.0179137 | 1.072898e-05 | -0.009214071 | 1.37032e-05 | 0.00838661 | 1.283707e-05 | 238.4754 | -4 | -2 | 2 | 5 | 1.15126e-10 | 0.3944984 | 8.849626e-11
0.0103508 | 6.03569e-06 | -0.01055057 | 1.031313e-05 | 0.004868729 | 1.212168e-05 | 410.7848 | 4 | -4 | 2 | 6 | 9.4e-11 | 0.3182148 | 5.881984e-11
-0.0102907 | 7.07651e-06 | -0.01055057 | 1.017094e-05 | 0.004843772 | 1.260221e-05 | 412.9014 | -4 | -4 | 2 | 6 | 9.4e-11 | 0.3175345 | 5.869835e-11
0.003965304 | 6.132735e-06 | -0.01218407 | 1.219795e-05 | 0.003752373 | 3.797852e-05 | 266.498 | 1 | -3 | 1 | 3 | 1.700524e-10 | 0.2848887 | 9.558666e-11
-0.004004196 | 7.56158e-06 | -0.01218407 | 9.117745e-06 | 0.003758897 | 2.875563e-05 | 266.0355 | -1 | -3 | 1 | 3 | 1.700524e-10 | 0.2851029 | 9.565658e-11
5.303571e-06 | 7.789457e-06 | -0.01366907 | 8.516542e-06 | 0.004224854 | 0.01160313 | 473.3892 | 0 | -6 | 2 | 6 | 8.917623e-11 | 0.2997672 | 5.26671e-11
-0.008954196 | 5.832689e-06 | -0.01802507 | 1.101519e-05 | 0.008373946 | 2.292818e-05 | 238.836 | -2 | -4 | 2 | 5 | 1.15126e-10 | 0.3942768 | 8.844916e-11
0.009063804 | 9.132623e-06 | -0.01817357 | 1.735742e-05 | 0.008503179 | 3.598109e-05 | 235.2061 | 2 | -4 | 2 | 5 | 1.15126e-10 | 0.3965245 | 8.892677e-11

## Si
xQ | xQ_err | yQ | yQ_err | zQ | zQ_err | fct | h | k | l | n | d_hkl | theta | wavelength
-0.0001076087 | 1.770897e-05 | 0.02607789 | 1.17064e-05 | 0.01286439 | 0.002820344 | 155.4679 | 0 | 4 | 2 | 4 | 1.214185e-10 | 0.4582749 | 1.074315e-10
0.002812891 | 8.625081e-06 | 0.01979139 | 1.197784e-05 | 0.008277403 | 8.471506e-05 | 241.6217 | 1 | 5 | 2 | 5 | 9.913778e-11 | 0.3925776 | 7.585452e-11
-0.003077609 | 1.086765e-05 | 0.01974189 | 1.389708e-05 | 0.008270372 | 8.980446e-05 | 241.8271 | -1 | 5 | 2 | 5 | 9.913778e-11 | 0.3924532 | 7.583173e-11
0.009940891 | 1.11482e-05 | 0.01934589 | 1.466495e-05 | 0.009548009 | 3.063944e-05 | 209.4678 | 2 | 4 | 2 | 5 | 1.108394e-10 | 0.4136508 | 8.910488e-11
-0.01020561 | 1.328701e-05 | 0.01914789 | 1.470524e-05 | 0.009509256 | 3.062285e-05 | 210.3214 | -2 | 4 | 2 | 5 | 1.108394e-10 | 0.4130467 | 8.898224e-11
0.01731639 | 0.0001149238 | 0.01627689 | 0.001269062 | 0.01106114 | 0.001195198 | 180.8131 | 3 | 3 | 2 | 5 | 1.15768e-10 | 0.4356115 | 9.770005e-11
0.007267891 | 1.007827e-05 | 0.01642539 | 1.743414e-05 | 0.006881513 | 4.066947e-05 | 290.6338 | 2 | 5 | 2 | 6 | 9.452417e-11 | 0.3658754 | 6.763523e-11
-0.007532609 | 1.354379e-05 | 0.01632639 | 1.774502e-05 | 0.006894075 | 4.077596e-05 | 290.1042 | -2 | 5 | 2 | 6 | 9.452417e-11 | 0.3661353 | 6.768112e-11
-0.01728411 | 1.511599e-05 | 0.01617789 | 1.690741e-05 | 0.01099136 | 2.188454e-05 | 181.9611 | -3 | 3 | 2 | 5 | 1.15768e-10 | 0.4346633 | 9.750097e-11
-0.0001571087 | 1.998685e-05 | 0.01424739 | 1.86003e-05 | 0.00455632 | 0.001675186 | 438.9508 | 0 | 6 | 2 | 6 | 8.585584e-11 | 0.3095041 | 5.230104e-11
0.01454439 | 1.030958e-05 | 0.01395039 | 1.992486e-05 | 0.008392829 | 2.171454e-05 | 238.2987 | 3 | 3 | 2 | 5 | 1.15768e-10 | 0.3946072 | 8.901298e-11
-0.01480911 | 1.677869e-05 | 0.01370289 | 3.081605e-05 | 0.008409135 | 3.308438e-05 | 237.8366 | -4 | 3 | 2 | 5 | 1.008326e-10 | 0.3948919 | 7.758227e-11
0.01993989 | 1.203274e-05 | 0.009247891 | 1.775394e-05 | 0.009717381 | 1.458035e-05 | 205.8168 | 4 | 2 | 2 | 5 | 1.108394e-10 | 0.4162649 | 8.963519e-11
-0.02000661 | 1.368991e-05 | 0.008901391 | 1.655098e-05 | 0.009656351 | 1.554479e-05 | 207.1176 | -4 | 2 | 2 | 5 | 1.108394e-10 | 0.4153278 | 8.944517e-11
0.01701939 | 1.556964e-05 | 0.006624391 | 2.095704e-05 | 0.007083985 | 1.757698e-05 | 282.327 | 5 | 2 | 2 | 6 | 9.452417e-11 | 0.3700184 | 6.836603e-11
-0.01728411 | 1.255946e-05 | 0.006376891 | 1.968967e-05 | 0.007192005 | 1.450901e-05 | 278.0866 | -5 | 2 | 2 | 6 | 9.452417e-11 | 0.3721884 | 6.874834e-11
-0.007285109 | 8.455841e-06 | 0.006327391 | 1.158128e-05 | 0.002206051 | 1.314077e-05 | 453.2987 | -3 | 3 | 1 | 4 | 1.245727e-10 | 0.2247604 | 5.552775e-11
0.006871891 | 8.629958e-06 | 0.006178891 | 1.144019e-05 | 0.002031831 | 1.342713e-05 | 492.1669 | 3 | 3 | 1 | 4 | 1.245727e-10 | 0.2164208 | 5.350034e-11
-0.01352211 | 1.569479e-05 | 0.003555391 | 1.606912e-05 | 0.004402628 | 1.625353e-05 | 227.1371 | -3 | 1 | 1 | 3 | 1.637207e-10 | 0.305056 | 9.834588e-11
0.01305939 | 1.316717e-05 | 0.003604891 | 2.217908e-05 | 0.004156634 | 1.452088e-05 | 240.5793 | 3 | 1 | 1 | 3 | 1.637207e-10 | 0.2976949 | 9.60442e-11
0.02038539 | 1.131018e-05 | 0.002268391 | 1.740063e-05 | 0.008648033 | 1.147472e-05 | 231.2665 | 5 | 1 | 2 | 5 | 9.913778e-11 | 0.3990082 | 7.703099e-11
-0.02045211 | 8.230936e-06 | 0.001822891 | 1.525998e-05 | 0.00866377 | 8.342553e-06 | 230.8464 | -5 | 0 | 2 | 5 | 1.008326e-10 | 0.3992758 | 7.839757e-11
0.02672139 | 1.124936e-05 | -0.0006026087 | 2.343771e-05 | 0.01338257 | 1.126177e-05 | 149.4481 | 4 | 0 | 2 | 4 | 1.214185e-10 | 0.4642005 | 1.087201e-10
0.01474239 | 7.991467e-06 | -0.0007016087 | 1.475964e-05 | 0.004856194 | 8.022274e-06 | 411.8452 | 6 | 0 | 2 | 6 | 8.585584e-11 | 0.3178734 | 5.366801e-11
-0.02629311 | 1.690303e-05 | -0.001097609 | 2.577316e-05 | 0.01305348 | 1.693723e-05 | 153.2159 | -4 | 0 | 2 | 4 | 1.214185e-10 | 0.4604649 | 1.079082e-10
-0.01505661 | 1.045571e-05 | -0.0009986087 | 1.414893e-05 | 0.005053916 | 1.049774e-05 | 395.7328 | -6 | 0 | 2 | 6 | 8.585584e-11 | 0.3231825 | 5.45332e-11
0.02033589 | 9.509913e-06 | -0.003523109 | 1.265912e-05 | 0.008739533 | 9.759522e-06 | 228.8452 | 5 | -1 | 2 | 5 | 9.913778e-11 | 0.4005581 | 7.731406e-11
-0.02030361 | 7.940393e-06 | -0.004018109 | 1.829832e-05 | 0.008781621 | 8.727159e-06 | 227.7484 | -5 | -1 | 2 | 5 | 9.913778e-11 | 0.4012662 | 7.744331e-11
0.01305939 | 8.808533e-06 | -0.005008109 | 1.471507e-05 | 0.004405509 | 1.046107e-05 | 226.9885 | 3 | -1 | 1 | 3 | 1.637207e-10 | 0.3051404 | 9.837225e-11
-0.01337361 | 2.296354e-05 | -0.005503109 | 2.841192e-05 | 0.004680713 | 2.576831e-05 | 213.6426 | -3 | -1 | 1 | 3 | 1.637207e-10 | 0.3130241 | 1.008314e-10
0.006871891 | 8.475335e-06 | -0.007532609 | 1.254354e-05 | 0.002449122 | 1.615182e-05 | 408.3096 | 3 | -3 | 1 | 4 | 1.245727e-10 | 0.235733 | 5.818936e-11
0.01696989 | 1.004295e-05 | -0.007879109 | 1.273591e-05 | 0.007387179 | 1.165451e-05 | 270.7394 | 5 | -2 | 2 | 6 | 9.452417e-11 | 0.3760406 | 6.942622e-11
-0.007037609 | 7.962137e-06 | -0.008027609 | 1.300916e-05 | 0.002670916 | 1.684031e-05 | 374.4034 | -3 | -3 | 1 | 4 | 1.245727e-10 | 0.2451543 | 6.046912e-11
-0.01693761 | 1.555467e-05 | -0.008374109 | 1.844185e-05 | 0.007513784 | 1.803003e-05 | 266.1775 | -5 | -2 | 2 | 6 | 9.452417e-11 | 0.3784935 | 6.985734e-11
0.01993989 | 1.121254e-05 | -0.01050261 | 1.36002e-05 | 0.01013145 | 1.330546e-05 | 197.4052 | 4 | -2 | 2 | 5 | 1.108394e-10 | 0.4224819 | 9.089394e-11
-0.01956111 | 1.351091e-05 | -0.01094811 | 1.270231e-05 | 0.01004161 | 1.526719e-05 | 199.1713 | -4 | -2 | 2 | 5 | 1.108394e-10 | 0.4211534 | 9.062525e-11
0.01459389 | 1.621584e-05 | -0.01500711 | 1.7654e-05 | 0.008951597 | 2.434164e-05 | 223.4238 | 3 | -3 | 2 | 5 | 1.15768e-10 | 0.4040951 | 9.103691e-11
-0.01421511 | 1.451486e-05 | -0.01540311 | 2.593845e-05 | 0.008971108 | 3.163284e-05 | 222.9379 | -3 | -3 | 2 | 5 | 1.15768e-10 | 0.4044167 | 9.110537e-11
0.0001893913 | 7.9874e-06 | -0.01560111 | 1.133918e-05 | 0.005365931 | 0.0009324294 | 372.7219 | 0 | -6 | 2 | 6 | 8.585584e-11 | 0.3312482 | 5.58447e-11
0.007416391 | 1.788226e-05 | -0.01763061 | 1.327553e-05 | 0.007673836 | 3.627336e-05 | 260.6258 | 2 | -5 | 2 | 6 | 9.452417e-11 | 0.3815446 | 7.039299e-11
-0.007037609 | 1.2367e-05 | -0.01782861 | 1.2947e-05 | 0.007701755 | 3.505308e-05 | 259.6811 | -2 | -5 | 2 | 6 | 9.452417e-11 | 0.3820713 | 7.048538e-11
0.01008939 | 1.083912e-05 | -0.02040261 | 2.710911e-05 | 0.01029954 | 5.588072e-05 | 194.1834 | 2 | -4 | 2 | 5 | 1.108394e-10 | 0.4249382 | 9.139031e-11
-0.009512609 | 1.547441e-05 | -0.02060061 | 1.454934e-05 | 0.0102469 | 3.510301e-05 | 195.181 | -2 | -4 | 2 | 5 | 1.108394e-10 | 0.424173 | 9.123574e-11
0.003159391 | 8.454242e-06 | -0.02094711 | 1.609056e-05 | 0.009133539 | 0.0001070152 | 218.9732 | 1 | -5 | 2 | 5 | 9.913778e-11 | 0.40707 | 7.850135e-11
-0.002582609 | 8.713146e-06 | -0.02099661 | 1.093867e-05 | 0.009112325 | 8.935641e-05 | 219.483 | -1 | -5 | 2 | 5 | 9.913778e-11 | 0.4067259 | 7.843869e-11
0.0003873913 | 1.281422e-05 | -0.02698611 | 1.31718e-05 | 0.01359167 | 0.0009171216 | 147.149 | 0 | -4 | 2 | 4 | 1.214185e-10 | 0.4665253 | 1.092246e-10